## Sheet1
Step time | Strain | Stress
0.004999995 | 4.6e-07 | 0.1856
0.00999999 | -1.03e-06 | -0.093702
0.01499999 | -1.82e-06 | -0.13981
0.01999998 | -1.34e-06 | 0.30076
0.02499998 | 2.38e-06 | -0.5145
0.02999997 | 1.01e-06 | 0.0741
0.03499997 | 1.28e-06 | -0.19159
0.03999996 | -4.37e-06 | 0.82655
0.04499996 | -1.13e-06 | 0.38902
0.04999995 | 4.35e-06 | -0.703
0.05499995 | 4.02e-06 | 0.25016
0.05999994 | 8.91e-06 | 0.66091
0.06499994 | 1.4e-05 | -0.79343
0.07000005 | 1.11e-05 | 0.68341
0.07500005 | 1.99e-05 | 0.15482
0.08000004 | 2.57e-05 | -0.27635
0.08500004 | 2.95e-05 | 0.45071
0.09000003 | 4.01e-05 | 0.45795
0.09500003 | 5.24e-05 | -0.40561
0.1 | 6.16e-05 | 0.48701
0.105 | 7.58e-05 | 0.1718
0.11 | 8.91e-05 | 0.36591
0.115 | 0.000109 | -0.35521
0.12 | 0.000124 | 0.13588
0.125 | 0.000143 | 0.76591
0.13 | 0.000168 | -0.0050172
0.135 | 0.000192 | -0.16033
0.14 | 0.000217 | 0.99975
0.145 | 0.000249 | -0.40552
0.15 | 0.000274 | 0.37037
0.155 | 0.000308 | 0.80084
0.16 | 0.000348 | -0.47312
0.165 | 0.000382 | -0.033351
0.17 | 0.000421 | 1.1377
0.175 | 0.000467 | -0.11944
0.1799999 | 0.000508 | 0.37689
0.1849999 | 0.000554 | 0.57761
0.1899999 | 0.000602 | 0.53942
0.1950001 | 0.000655 | 0.16247
0.2 | 0.000708 | 0.36052
0.205 | 0.000764 | 0.42215
0.21 | 0.000821 | 0.78032
0.215 | 0.000884 | -0.45124
0.22 | 0.000939 | 0.92799
0.225 | 0.00101 | 0.87163
0.23 | 0.00108 | -0.27022
0.235 | 0.00114 | 0.29181
0.24 | 0.00121 | 1.3625
0.245 | 0.00128 | -0.46088
0.25 | 0.00135 | 0.72504
0.255 | 0.00142 | 0.75532
0.26 | 0.00149 | 0.020709
0.265 | 0.00157 | 0.29915
0.27 | 0.00164 | 0.73387
0.275 | 0.00172 | 0.24158
0.28 | 0.0018 | 0.34842
0.285 | 0.00187 | 0.36924
0.29 | 0.00194 | 0.99703
0.295 | 0.00203 | 0.059233
0.3 | 0.0021 | 0.043551
0.3049999 | 0.00217 | 0.63854
0.3099999 | 0.00225 | 0.90146
0.3149999 | 0.00233 | 0.0096575
0.3200001 | 0.0024 | 0.82582
0.325 | 0.00248 | 0.42056
0.33 | 0.00255 | 0.52327
0.335 | 0.00262 | 0.18687
0.34 | 0.00269 | 0.053157
0.345 | 0.00275 | 0.52691
0.35 | 0.00282 | 0.81163
0.355 | 0.00288 | -0.10914
0.36 | 0.00294 | 0.87628
0.365 | 0.003 | 0.26968
0.37 | 0.00306 | 0.1869
0.375 | 0.00311 | 0.77679
0.38 | 0.00317 | 0.92973
0.385 | 0.00322 | 0.17156
0.39 | 0.00327 | 1.0785
0.395 | 0.00332 | 0.4464
0.4 | 0.00337 | 0.71404
0.405 | 0.00342 | 1.2799
0.41 | 0.00347 | 0.37507
0.415 | 0.00352 | 0.021813
0.42 | 0.00356 | 1.7849
0.425 | 0.00362 | 0.86837
0.4299999 | 0.00367 | 0.32812
0.4349999 | 0.00371 | 0.95114
0.4399999 | 0.00377 | 0.88306
0.4450001 | 0.00381 | 0.43422
0.45 | 0.00386 | 0.71837
0.455 | 0.00391 | 0.92608
0.46 | 0.00395 | 1.2782
0.465 | 0.004 | 0.50985
0.47 | 0.00405 | 0.85787
0.475 | 0.0041 | 1.4226
0.48 | 0.00415 | 0.62929
0.485 | 0.0042 | 0.62819
0.49 | 0.00424 | 1.7935
0.495 | 0.0043 | 0.13955
0.5 | 0.00434 | 0.66345
0.505 | 0.00439 | 1.3389
0.51 | 0.00444 | 0.98243
0.515 | 0.00449 | 0.58612
0.52 | 0.00453 | 1.4373
0.525 | 0.00458 | 1.1176
0.53 | 0.00463 | 1.252
0.535 | 0.00468 | 0.87155
0.54 | 0.00473 | 0.84934
0.545 | 0.00477 | 1.3271
0.55 | 0.00482 | 0.55709
0.5549999 | 0.00487 | 0.58236
0.5599999 | 0.00491 | 2.2155
0.5649999 | 0.00497 | 0.7691
0.5700001 | 0.00501 | 0.93174
0.575 | 0.00506 | 1.4258
0.58 | 0.00511 | 0.76275
0.585 | 0.00516 | 0.72265
0.59 | 0.00521 | 1.2432
0.595 | 0.00525 | 1.0447
0.6 | 0.0053 | 1.8918
0.605 | 0.00535 | 1.1406
0.61 | 0.0054 | 0.93848
0.615 | 0.00545 | 1.2783
0.62 | 0.0055 | 0.90759
0.625 | 0.00554 | 0.70327
0.63 | 0.00559 | 1.7227
0.635 | 0.00564 | 0.86045
0.64 | 0.00568 | 1.6169
0.645 | 0.00573 | 1.3441
0.65 | 0.00578 | 0.93042
0.655 | 0.00583 | 1.468
0.66 | 0.00588 | 1.1088
0.665 | 0.00593 | 0.3241
0.67 | 0.00597 | 2.0205
0.675 | 0.00602 | 1.5815
0.6799999 | 0.00607 | 0.5149
0.6849999 | 0.00612 | 1.1888
0.6899999 | 0.00617 | 1.765
0.6950001 | 0.00622 | 0.63788
0.7 | 0.00626 | 1.9029
0.705 | 0.00631 | 1.5154
0.71 | 0.00636 | 1.5802
0.715 | 0.00641 | 0.61788
0.72 | 0.00645 | 1.0985
0.725 | 0.0065 | 1.914
0.73 | 0.00655 | 1.3728
0.735 | 0.0066 | 0.48745
0.74 | 0.00664 | 2.3268
0.745 | 0.0067 | 1.0948
0.75 | 0.00674 | 0.72179
0.755 | 0.00678 | 2.3681
0.76 | 0.00684 | 1.292
0.765 | 0.00689 | 0.32394
0.77 | 0.00693 | 1.3251
0.775 | 0.00698 | 1.4234
0.78 | 0.00702 | 1.8284
0.785 | 0.00707 | 1.5297
0.79 | 0.00712 | 1.103
0.795 | 0.00717 | 1.9092
0.8 | 0.00722 | 1.7991
0.8049999 | 0.00726 | 0.69774
0.8099999 | 0.00731 | 2.4779
0.8149999 | 0.00736 | 1.2085
0.8200001 | 0.0074 | 1.1776
0.825 | 0.00745 | 1.9375
0.83 | 0.0075 | 1.5647
0.835 | 0.00754 | 1.3017
0.84 | 0.00759 | 2.3432
0.845 | 0.00764 | 0.88461
0.85 | 0.00768 | 1.7372
0.855 | 0.00773 | 1.3044
0.86 | 0.00778 | 1.3273
0.865 | 0.00782 | 2.1103
0.87 | 0.00787 | 1.9309
0.875 | 0.00792 | 1.3779
0.88 | 0.00796 | 2.1133
0.885 | 0.00801 | 1.0326
0.89 | 0.00806 | 1.5629
0.895 | 0.0081 | 2.5183
0.9 | 0.00815 | 1.7133
0.905 | 0.0082 | 0.7753
0.91 | 0.00824 | 2.6638
0.915 | 0.00829 | 0.82654
0.92 | 0.00833 | 1.8251
0.925 | 0.00838 | 2.313
0.9299999 | 0.00843 | 1.0557
0.9349999 | 0.00847 | 1.9447
0.9399999 | 0.00852 | 1.7205
0.9450001 | 0.00856 | 1.3128
0.95 | 0.0086 | 2.6309
0.955 | 0.00865 | 2.0645
0.96 | 0.0087 | 0.87446
0.965 | 0.00874 | 2.0534
0.97 | 0.00879 | 2.2301
0.975 | 0.00883 | 1.3819
0.98 | 0.00888 | 3.0117
0.985 | 0.00893 | 1.2131
0.99 | 0.00897 | 2.0349
0.995 | 0.00902 | 2.0666
1 | 0.00906 | 1.399
1.005 | 0.0091 | 1.7603
1.01 | 0.00915 | 2.3186
1.015 | 0.0092 | 1.1111
1.02 | 0.00924 | 2.283
1.025 | 0.00928 | 2.2337
1.03 | 0.00933 | 2.3089
1.035 | 0.00937 | 1.5858
1.04 | 0.00942 | 1.1357
1.045 | 0.00946 | 2.4729
1.05 | 0.00951 | 3.0811
1.055 | 0.00955 | 0.50503
1.06 | 0.00959 | 2.0022
1.065 | 0.00964 | 2.7774
1.07 | 0.00968 | 1.6948
1.075 | 0.00972 | 1.813
1.08 | 0.00977 | 3.324
1.085 | 0.00981 | 1.5486
1.09 | 0.00985 | 1.8159
1.095 | 0.0099 | 1.9482
1.1 | 0.00995 | 2.3957
1.105 | 0.00999 | 1.5914
1.11 | 0.01 | 1.0824
1.115 | 0.0101 | 2.4131
1.12 | 0.0101 | 2.9993
1.125 | 0.0102 | 1.3911
1.13 | 0.0102 | 2.0606
1.135 | 0.0102 | 2.3297
1.14 | 0.0103 | 1.8555
1.145 | 0.0103 | 1.7594
1.15 | 0.0104 | 3.1306
1.155 | 0.0104 | 1.6802
1.16 | 0.0104 | 3.1246
1.165 | 0.0105 | 1.1618
1.17 | 0.0105 | 1.7695
1.175 | 0.0106 | 3.2969
1.18 | 0.0106 | 2.3578
1.185 | 0.0107 | 1.0509
1.19 | 0.0107 | 2.2124
1.195 | 0.0107 | 1.7778
1.2 | 0.0108 | 2.3028
1.205 | 0.0108 | 2.7427
1.21 | 0.0109 | 2.3842
1.215 | 0.0109 | 1.9956
1.22 | 0.0109 | 3.1881
1.225 | 0.011 | 0.77471
1.23 | 0.011 | 2.1776
1.235 | 0.0111 | 2.5671
1.24 | 0.0111 | 1.101
1.245 | 0.0111 | 2.0839
1.25 | 0.0112 | 3.4793
1.255 | 0.0112 | 1.9579
1.26 | 0.0113 | 2.8257
1.265 | 0.0113 | 1.2595
1.27 | 0.0113 | 2.8897
1.275 | 0.0114 | 1.9103
1.28 | 0.0114 | 1.3368
1.285 | 0.0115 | 2.8197
1.29 | 0.0115 | 2.9131
1.295 | 0.0115 | 1.1993
1.3 | 0.0116 | 3.7126
1.306 | 0.0116 | 2.4773
1.311 | 0.0117 | 1.0886
1.316 | 0.0117 | 2.585
1.321 | 0.0117 | 3.0514
1.326 | 0.0118 | 1.9696
1.331 | 0.0118 | 2.5864
1.336 | 0.0118 | 2.7708
1.341 | 0.0119 | 2.9682
1.346 | 0.0119 | 1.7088
1.351 | 0.012 | 2.0006
1.356 | 0.012 | 2.9978
1.361 | 0.012 | 2.6663
1.366 | 0.0121 | 1.5076
1.371 | 0.0121 | 3.7814
1.376 | 0.0121 | 1.9982
1.381 | 0.0122 | 1.3672
1.386 | 0.0122 | 3.1448
1.391 | 0.0122 | 2.0583
1.396 | 0.0123 | 2.0611
1.401 | 0.0123 | 3.5838
1.406 | 0.0123 | 2.2009
1.411 | 0.0124 | 2.3413
1.416 | 0.0124 | 2.8045
1.421 | 0.0125 | 2.3321
1.426 | 0.0125 | 2.3677
1.431 | 0.0125 | 3.3398
1.436 | 0.0126 | 1.4998
1.441 | 0.0126 | 2.8189
1.446 | 0.0126 | 3.0904
1.451 | 0.0127 | 1.5048
1.456 | 0.0127 | 3.3886
1.461 | 0.0127 | 3.1413
1.466 | 0.0128 | 1.1178
1.471 | 0.0128 | 2.7282
1.476 | 0.0128 | 3.1174
1.481 | 0.0129 | 2.4489
1.486 | 0.0129 | 2.8963
1.491 | 0.0129 | 1.5496
1.496 | 0.0129 | 3.1936
1.501 | 0.013 | 3.9668
1.506 | 0.013 | 0.78772
1.511 | 0.013 | 3.1852
1.516 | 0.0131 | 4.4175
1.521 | 0.0131 | 1.3063
1.526 | 0.0131 | 1.9537
1.531 | 0.0132 | 2.6191
1.536 | 0.0132 | 1.8304
1.541 | 0.0132 | 3.4082
1.546 | 0.0133 | 3.5894
1.551 | 0.0133 | 2.9505
1.556 | 0.0133 | 2.8622
1.561 | 0.0134 | 1.4718
1.566 | 0.0134 | 1.7563
1.571 | 0.0134 | 3.4216
1.576 | 0.0134 | 1.9415
1.581 | 0.0135 | 2.7862
1.586 | 0.0135 | 3.2077
1.591 | 0.0135 | 2.5478
1.596 | 0.0136 | 2.3114
1.601 | 0.0136 | 2.4666
1.606 | 0.0136 | 2.0308
1.611 | 0.0136 | 3.3933
1.616 | 0.0137 | 1.3587
1.621 | 0.0137 | 2.0071
1.626 | 0.0137 | 4.1581
1.631 | 0.0137 | 2.4059
1.636 | 0.0138 | 2.4135
1.641 | 0.0138 | 3.7573
1.646 | 0.0138 | 1.5883
1.651 | 0.0138 | 2.7576
1.656 | 0.0139 | 3.5123
1.661 | 0.0139 | 1.2073
1.666 | 0.0139 | 2.4539
1.671 | 0.0139 | 4.198
1.676 | 0.014 | 2.3438
1.681 | 0.014 | 2.4997
1.686 | 0.014 | 1.9584
1.691 | 0.014 | 2.5375
1.696 | 0.0141 | 4.1003
1.701 | 0.0141 | 1.7626
1.706 | 0.0141 | 1.6336
1.711 | 0.0141 | 3.1779
1.716 | 0.0141 | 2.1182
1.721 | 0.0142 | 3.2972
1.726 | 0.0142 | 3.7807
1.731 | 0.0142 | 1.4359
1.736 | 0.0142 | 2.7251
1.741 | 0.0142 | 3.9482
1.746 | 0.0143 | 2.6098
1.751 | 0.0143 | 2.511
1.756 | 0.0143 | 1.9148
1.761 | 0.0143 | 1.6874
1.766 | 0.0143 | 3.7216
1.771 | 0.0144 | 3.1571
1.776 | 0.0144 | 1.5397
1.781 | 0.0144 | 3.1715
1.786 | 0.0144 | 2.4008
1.791 | 0.0144 | 2.4293
1.796 | 0.0145 | 3.3935
1.801 | 0.0145 | 2.937
1.806 | 0.0145 | 3.428
1.811 | 0.0145 | 2.3379
1.816 | 0.0145 | 1.0376
1.821 | 0.0145 | 3.9363
1.826 | 0.0146 | 3.2352
1.831 | 0.0146 | 2.1001
1.836 | 0.0146 | 3.4445
1.841 | 0.0146 | 2.3344
1.846 | 0.0146 | 2.597
1.851 | 0.0146 | 3.5944
1.856 | 0.0147 | 1.8106
1.861 | 0.0147 | 2.7819
1.866 | 0.0147 | 4.5102
1.871 | 0.0147 | 2.2783
1.876 | 0.0147 | 2.7854
1.881 | 0.0147 | 2.3051
1.886 | 0.0148 | 1.7492
1.891 | 0.0148 | 4.3508
1.896 | 0.0148 | 2.7987
1.901 | 0.0148 | 2.4172
1.906 | 0.0148 | 3.5024
1.911 | 0.0148 | 2.8455
1.916 | 0.0148 | 2.7543
1.921 | 0.0148 | 4.1706
1.926 | 0.0148 | 1.4961
1.931 | 0.0149 | 3.1718
1.936 | 0.0149 | 3.8189
1.941 | 0.0149 | 1.6963
1.946 | 0.0149 | 1.826
1.951 | 0.0149 | 3.2033
1.956 | 0.0149 | 3.526
1.961 | 0.0149 | 2.8005
1.966 | 0.0149 | 2.4292
1.971 | 0.0149 | 4.1917
1.976 | 0.0149 | 4.4702
1.981 | 0.0149 | 1.9812
1.986 | 0.0149 | 3.3084
1.991 | 0.015 | 3.6786
1.996 | 0.015 | 0.18997
2.001 | 0.015 | 3.0102
2.006 | 0.015 | 4.3875
2.011 | 0.015 | 2.0206
2.016 | 0.015 | 2.029
2.021 | 0.015 | 4.0919
2.026 | 0.015 | 2.8377
2.031 | 0.015 | 2.4948
2.036 | 0.015 | 2.0554
2.041 | 0.015 | 3.0391
2.046 | 0.015 | 3.9676
2.051 | 0.015 | 0.97818
2.056 | 0.015 | 3.342
2.061 | 0.015 | 4.9104
2.066 | 0.015 | 0.95021
2.071 | 0.015 | 2.6157
2.076 | 0.015 | 4.714
2.081 | 0.015 | 1.6045
2.086 | 0.015 | 1.7389
2.091 | 0.015 | 3.4007
2.096 | 0.015 | 1.5506
2.101 | 0.015 | 3.4413
2.106 | 0.015 | 3.1078
2.111 | 0.015 | 2.6726
2.116 | 0.015 | 2.6778
2.121 | 0.015 | 2.9162
2.126 | 0.015 | 2.8201
2.131 | 0.015 | 2.682
2.136 | 0.015 | 1.8546
2.141 | 0.015 | 2.2952
2.146 | 0.015 | 2.4356
2.151 | 0.015 | 2.1472
2.156 | 0.015 | 3.9505
2.161 | 0.0149 | 3.0866
2.166 | 0.0149 | 2.5273
2.171 | 0.0149 | 3.4023
2.176 | 0.0149 | 2.0827
2.181 | 0.0149 | 2.4488
2.186 | 0.0149 | 4.0116
2.191 | 0.0149 | 2.4396
2.196 | 0.0149 | 2.4654
2.201 | 0.0149 | 4.0313
2.206 | 0.0149 | -0.061707
2.211 | 0.0149 | 2.6472
2.216 | 0.0149 | 4.9149
2.221 | 0.0149 | 1.8516
2.226 | 0.0148 | 3.1063
2.231 | 0.0148 | 3.8173
2.236 | 0.0148 | 1.5697
2.241 | 0.0148 | 2.8214
2.246 | 0.0148 | 2.7102
2.251 | 0.0148 | 1.2925
2.256 | 0.0148 | 3.8316
2.261 | 0.0148 | 3.4101
2.266 | 0.0147 | 2.4835
2.271 | 0.0147 | 3.9703
2.276 | 0.0147 | 1.2467
2.281 | 0.0147 | 1.1757
2.286 | 0.0147 | 3.9546
2.291 | 0.0147 | 2.796
2.296 | 0.0147 | 2.6959
2.301 | 0.0146 | 4.173
2.306 | 0.0146 | 0.9076
2.311 | 0.0146 | 2.1446
2.316 | 0.0146 | 3.4942
2.321 | 0.0146 | 1.8369
2.326 | 0.0146 | 3.3922
2.331 | 0.0146 | 2.194
2.336 | 0.0145 | 2.0627
2.341 | 0.0145 | 3.4162
2.346 | 0.0145 | 2.4619
2.351 | 0.0145 | 3.9573
2.356 | 0.0145 | 2.964
2.361 | 0.0144 | 0.43815
2.366 | 0.0144 | 2.6027
2.371 | 0.0144 | 3.9597
2.376 | 0.0144 | 0.84583
2.381 | 0.0143 | 2.7166
2.386 | 0.0143 | 3.8412
2.391 | 0.0143 | 1.5398
2.396 | 0.0143 | 3.0834
2.401 | 0.0143 | 2.6066
2.406 | 0.0142 | 2.4758
2.411 | 0.0142 | 3.9998
2.416 | 0.0142 | 2.1911
2.421 | 0.0142 | 1.6995
2.426 | 0.0141 | 3.256
2.431 | 0.0141 | 0.97033
2.436 | 0.0141 | 2.5862
2.441 | 0.014 | 4.3546
2.446 | 0.014 | 1.6359
2.451 | 0.014 | 3.8069
2.456 | 0.014 | 3.2818
2.461 | 0.0139 | 1.001
2.466 | 0.0139 | 3.4113
2.471 | 0.0139 | 2.5254
2.476 | 0.0138 | 0.79649
2.481 | 0.0138 | 3.6765
2.486 | 0.0138 | 2.6329
2.491 | 0.0137 | 1.7001
2.496 | 0.0137 | 2.9955
2.501 | 0.0137 | 2.6924
2.506 | 0.0137 | 2.8207
2.511 | 0.0136 | 2.3608
2.516 | 0.0136 | 1.3985
2.521 | 0.0136 | 3.3611
2.526 | 0.0135 | 2.5372
2.531 | 0.0135 | 1.9655
2.536 | 0.0134 | 3.5956
2.541 | 0.0134 | 2.2644
2.546 | 0.0134 | 2.1551
2.551 | 0.0133 | 3.5473
2.556 | 0.0133 | 1.6026
2.561 | 0.0133 | 1.7579
2.566 | 0.0132 | 2.3241
2.571 | 0.0132 | 2.2999
2.576 | 0.0131 | 2.6965
2.581 | 0.0131 | 3.0962
2.586 | 0.0131 | 1.3773
2.591 | 0.013 | 1.9647
2.596 | 0.013 | 2.5629
2.601 | 0.0129 | 2.3634
2.606 | 0.0129 | 3.5801
2.611 | 0.0129 | 1.5332
2.616 | 0.0128 | 2.2547
2.621 | 0.0128 | 3.3987
2.626 | 0.0127 | 0.66259
2.631 | 0.0127 | 2.0668
2.636 | 0.0126 | 3.3741
2.641 | 0.0126 | 0.62713
2.646 | 0.0126 | 1.828
2.651 | 0.0125 | 3.5829
2.656 | 0.0125 | 1.1603
2.661 | 0.0124 | 2.6129
2.666 | 0.0124 | 3.1973
2.671 | 0.0123 | 1.6396
2.676 | 0.0123 | 1.986
2.681 | 0.0122 | 2.5825
2.686 | 0.0122 | 1.365
2.691 | 0.0121 | 1.9442
2.696 | 0.0121 | 1.9325
2.701 | 0.0121 | 0.58367
2.706 | 0.012 | 2.6429
2.711 | 0.0119 | 1.5371
2.716 | 0.0119 | 1.8732
2.721 | 0.0118 | 1.6829
2.726 | 0.0118 | 2.7046
2.731 | 0.0117 | 1.9682
2.736 | 0.0117 | 2.2132
2.741 | 0.0116 | 2.2395
2.746 | 0.0116 | 1.975
2.751 | 0.0115 | 1.5488
2.756 | 0.0115 | 1.7771
2.761 | 0.0114 | 2.8034
2.766 | 0.0114 | 0.29942
2.771 | 0.0113 | 1.9952
2.776 | 0.0113 | 3.2244
2.781 | 0.0112 | 1.2662
2.786 | 0.0111 | 2.0554
2.791 | 0.0111 | 2.1946
2.796 | 0.011 | 0.40237
2.801 | 0.011 | 1.8629
2.806 | 0.0109 | 2.7965
2.811 | 0.0108 | 0.68476
2.816 | 0.0108 | 2.2139
2.821 | 0.0107 | 1.9982
2.826 | 0.0107 | 1.5484
2.831 | 0.0106 | 2.7895
2.836 | 0.0105 | 1.5242
2.841 | 0.0105 | 0.53635
2.846 | 0.0104 | 2.0882
2.851 | 0.0104 | 1.3813
2.856 | 0.0103 | 1.4249
2.861 | 0.0102 | 1.9151
2.866 | 0.0102 | 1.0515
2.871 | 0.0101 | 1.9529
2.876 | 0.01 | 1.9393
2.881 | 0.00998 | 1.32
2.886 | 0.00992 | 2.3861
2.891 | 0.00985 | 0.99322
2.896 | 0.00979 | 0.75377
2.901 | 0.00972 | 2.8584
2.906 | 0.00966 | 1.7111
2.911 | 0.00959 | 1.022
2.916 | 0.00952 | 2.3865
2.921 | 0.00945 | 1.1222
2.926 | 0.00938 | 1.4025
2.931 | 0.00931 | 1.8436
2.936 | 0.00925 | 1.0068
2.941 | 0.00918 | 1.6608
2.946 | 0.00911 | 1.1754
2.951 | 0.00904 | 0.39044
2.956 | 0.00896 | 3.6129
2.961 | 0.0089 | 1.184
2.966 | 0.00883 | 0.27952
2.971 | 0.00875 | 2.7666
2.976 | 0.00868 | 0.69714
2.981 | 0.00861 | 0.69858
2.986 | 0.00854 | 2.4105
2.991 | 0.00847 | 0.61046
2.996 | 0.00839 | 0.43342
3.001 | 0.00832 | 1.9184
3.006 | 0.00824 | 1.0496
3.011 | 0.00817 | 1.8769
3.016 | 0.00809 | 1.4418
3.021 | 0.00802 | 0.08801
3.026 | 0.00794 | 2.0926
3.031 | 0.00787 | 0.71558
3.036 | 0.00779 | 0.35399
3.041 | 0.00771 | 2.5346
3.046 | 0.00764 | 0.77548
3.051 | 0.00756 | 0.017629
3.056 | 0.00748 | 2.8429
3.061 | 0.0074 | 1.0573
3.066 | 0.00732 | 0.67649
3.071 | 0.00725 | 1.1542
3.076 | 0.00717 | 0.041515
3.081 | 0.00708 | 2.0702
3.086 | 0.00701 | 1.5948
3.091 | 0.00693 | -0.14081
3.096 | 0.00684 | 1.9977
3.101 | 0.00676 | 1.1116
3.106 | 0.00668 | 0.70923
3.111 | 0.0066 | 0.92698
3.116 | 0.00652 | 1.1295
3.121 | 0.00644 | 0.64633
3.126 | 0.00635 | 0.57291
3.131 | 0.00627 | 0.23631
3.136 | 0.00619 | 1.4417
3.141 | 0.0061 | 1.1141
3.146 | 0.00602 | -0.18711
3.151 | 0.00593 | 1.515
3.156 | 0.00585 | 1.6579
3.161 | 0.00577 | -0.76592
3.166 | 0.00568 | 1.2968
3.171 | 0.00559 | 0.84656
3.176 | 0.00551 | -0.70433
3.181 | 0.00542 | 0.86724
3.186 | 0.00534 | 0.22678
3.191 | 0.00525 | 0.90721
3.196 | 0.00516 | 1.0176
3.201 | 0.00507 | -0.1822
3.206 | 0.00499 | 1.1261
3.211 | 0.0049 | 0.759
3.216 | 0.00481 | -1.1889
3.221 | 0.00472 | 1.5851
3.226 | 0.00464 | 0.85463
3.231 | 0.00455 | -1.2264
3.236 | 0.00445 | 1.3162
3.241 | 0.00436 | 1.0333
3.246 | 0.00428 | -0.281
3.251 | 0.00418 | 0.19829
3.256 | 0.00409 | 0.68141
3.261 | 0.00401 | -0.11125
3.266 | 0.00391 | 0.29067
3.271 | 0.00382 | 0.095739
3.276 | 0.00373 | 0.61742
3.281 | 0.00364 | -0.13199
3.286 | 0.00355 | -0.15487
3.291 | 0.00345 | 1.0624
3.296 | 0.00336 | -0.36467
3.301 | 0.00327 | -0.34386
3.306 | 0.00317 | 0.99522
3.311 | 0.00308 | -0.37415
3.316 | 0.00299 | -0.75669
3.321 | 0.00289 | 1.1774
3.326 | 0.0028 | -0.38622
3.331 | 0.00271 | -0.33528
3.336 | 0.00261 | 1.279
3.341 | 0.00252 | -0.22693
3.346 | 0.00243 | -0.49829
3.351 | 0.00233 | 0.49175
3.356 | 0.00223 | -0.17885
3.361 | 0.00214 | -0.080863
3.366 | 0.00204 | 0.077578
3.371 | 0.00195 | -0.44678
3.376 | 0.00185 | 0.12354
3.381 | 0.00176 | -0.24641
3.386 | 0.00166 | -0.18192
3.391 | 0.00156 | 0.50046
3.396 | 0.00147 | -0.68486
3.401 | 0.00137 | -0.52193
3.406 | 0.00127 | 0.16585
3.411 | 0.00118 | -1.1045
3.416 | 0.00108 | 0.23267
3.421 | 0.00098 | 0.59044
3.426 | 0.000884 | -0.9375
3.431 | 0.000784 | -0.050722
3.436 | 0.000689 | 0.19873
3.441 | 0.000591 | -0.86586
3.446 | 0.00049 | 0.058056
3.451 | 0.000394 | -0.48458
3.456 | 0.000299 | -1.1012
3.461 | 0.000197 | -0.060054
3.466 | 9.99e-05 | -0.16265
3.471 | -2.41e-06 | -0.1979
3.476 | -9.96e-05 | -0.26081
3.481 | -0.000196 | -0.94691
3.486 | -0.000296 | -0.35452
3.491 | -0.000395 | -0.28078
3.496 | -0.000493 | -0.87403
3.501 | -0.000595 | -0.24507
3.506 | -0.000693 | -0.8774
3.511 | -0.000795 | -0.71977
3.516 | -0.000895 | 0.045578
3.521 | -0.00099 | -0.91258
3.526 | -0.00109 | -1.1145
3.531 | -0.00119 | -0.0085594
3.536 | -0.00129 | -0.44867
3.541 | -0.00139 | -1.3692
3.546 | -0.00149 | -0.14761
3.551 | -0.00159 | -0.76571
3.556 | -0.00169 | -1.0192
3.561 | -0.00179 | -0.92256
3.566 | -0.00189 | -0.6023
3.571 | -0.00199 | -0.43177
3.576 | -0.00209 | -1.2909
3.581 | -0.00219 | -0.70819
3.586 | -0.00229 | -0.23147
3.591 | -0.00239 | -1.5291
3.596 | -0.00249 | -1.3095
3.601 | -0.00259 | -0.289
3.606 | -0.00269 | -1.3878
3.611 | -0.00279 | -1.1328
3.616 | -0.00289 | -0.26253
3.621 | -0.00299 | -1.2387
3.626 | -0.00309 | -1.2186
3.631 | -0.00319 | -0.6037
3.636 | -0.00329 | -1.3734
3.641 | -0.00339 | -1.3579
3.646 | -0.00349 | -1.0809
3.651 | -0.00359 | -1.0791
3.656 | -0.00369 | -1.1667
3.661 | -0.0038 | -1.2545
3.666 | -0.0039 | -1.1527
3.671 | -0.004 | -1.0468
3.676 | -0.0041 | -1.4627
3.681 | -0.0042 | -1.1024
3.686 | -0.0043 | -0.85845
3.691 | -0.00439 | -1.6904
3.696 | -0.0045 | -0.8636
3.701 | -0.00459 | -1.4034
3.706 | -0.00469 | -2.0534
3.711 | -0.00479 | -0.72386
3.716 | -0.00489 | -1.4063
3.721 | -0.00499 | -2.031
3.726 | -0.00509 | -0.63955
3.731 | -0.00519 | -1.6525
3.736 | -0.00529 | -2.0517
3.741 | -0.00539 | -0.93542
3.746 | -0.00549 | -1.7806
3.751 | -0.00559 | -1.6865
3.756 | -0.00569 | -1.0888
3.761 | -0.00579 | -1.6448
3.766 | -0.00588 | -1.9211
3.771 | -0.00598 | -1.2703
3.776 | -0.00608 | -1.8401
3.781 | -0.00618 | -1.8816
3.786 | -0.00627 | -1.9097
3.791 | -0.00637 | -1.7396
3.796 | -0.00647 | -1.7732
3.801 | -0.00657 | -1.364
3.806 | -0.00667 | -1.8589
3.811 | -0.00676 | -1.8768
3.816 | -0.00686 | -2.148
3.821 | -0.00696 | -1.1579
3.826 | -0.00705 | -1.6306
3.831 | -0.00715 | -2.4444
3.836 | -0.00725 | -1.3322
3.841 | -0.00734 | -2.5043
3.846 | -0.00743 | -2.4509
3.851 | -0.00753 | -0.74806
3.856 | -0.00762 | -1.9114
3.861 | -0.00771 | -2.4398
3.866 | -0.00781 | -1.3564
3.871 | -0.0079 | -2.3749
3.876 | -0.008 | -2.5149
3.881 | -0.00809 | -1.3087
3.886 | -0.00818 | -2.5772
3.891 | -0.00827 | -2.1977
3.896 | -0.00836 | -1.6631
3.901 | -0.00845 | -2.3664
3.906 | -0.00855 | -1.8761
3.911 | -0.00864 | -1.664
3.916 | -0.00873 | -2.6216
3.921 | -0.00882 | -2.1018
3.926 | -0.0089 | -2.0044
3.931 | -0.00899 | -2.6352
3.936 | -0.00908 | -1.7334
3.941 | -0.00917 | -1.6592
3.946 | -0.00926 | -2.6918
3.951 | -0.00935 | -1.9996
3.956 | -0.00943 | -2.423
3.961 | -0.00952 | -1.7106
3.966 | -0.0096 | -2.4734
3.971 | -0.00968 | -2.8218
3.976 | -0.00977 | -2.1201
3.981 | -0.00985 | -2.7189
3.986 | -0.00994 | -2.6669
3.991 | -0.01 | -0.65036
3.996 | -0.0101 | -1.9251
4.001 | -0.0102 | -4.1648
4.006 | -0.0103 | -2.5606
4.011 | -0.0104 | -1.8468
4.016 | -0.0104 | -2.1104
4.021 | -0.0105 | -2.0932
4.026 | -0.0106 | -2.4664
4.031 | -0.0107 | -3.1255
4.036 | -0.0108 | -2.4155
4.041 | -0.0108 | -2.535
4.046 | -0.0109 | -1.6661
4.051 | -0.011 | -3.257
4.056 | -0.0111 | -3.4123
4.061 | -0.0112 | -1.2028
4.066 | -0.0112 | -2.5443
4.071 | -0.0113 | -3.2567
4.076 | -0.0114 | -1.9701
4.081 | -0.0114 | -3.0212
4.086 | -0.0115 | -2.9435
4.091 | -0.0116 | -1.8819
4.096 | -0.0117 | -2.4862
4.101 | -0.0117 | -2.5136
4.106 | -0.0118 | -2.2972
4.111 | -0.0119 | -3.3007
4.116 | -0.012 | -2.6083
4.121 | -0.012 | -2.4474
4.126 | -0.0121 | -2.4705
4.131 | -0.0122 | -2.5302
4.136 | -0.0122 | -2.108
4.141 | -0.0123 | -3.0961
4.146 | -0.0124 | -3.2497
4.151 | -0.0124 | -2.599
4.156 | -0.0125 | -2.8118
4.161 | -0.0126 | -2.8955
4.166 | -0.0126 | -2.8429
4.171 | -0.0127 | -2.2097
4.176 | -0.0127 | -1.9751
4.181 | -0.0128 | -4.0061
4.186 | -0.0129 | -3.0238
4.191 | -0.0129 | -2.8783
4.196 | -0.013 | -3.717
4.201 | -0.013 | -1.4068
4.206 | -0.0131 | -2.8004
4.211 | -0.0132 | -4.0455
4.216 | -0.0132 | -1.8613
4.221 | -0.0133 | -3.0985
4.226 | -0.0133 | -2.929
4.231 | -0.0134 | -3.2924
4.236 | -0.0134 | -2.6867
4.241 | -0.0135 | -3.4365
4.246 | -0.0135 | -2.3101
4.251 | -0.0136 | -3.6304
4.256 | -0.0136 | -3.1177
4.261 | -0.0137 | -2.8172
4.266 | -0.0137 | -2.873
4.271 | -0.0138 | -2.2318
4.276 | -0.0138 | -2.647
4.281 | -0.0139 | -2.9166
4.286 | -0.0139 | -3.3172
4.291 | -0.014 | -5.1674
4.296 | -0.014 | -1.9781
4.301 | -0.014 | -1.6271
4.306 | -0.0141 | -4.6436
4.311 | -0.0141 | -2.7442
4.316 | -0.0142 | -1.6515
4.321 | -0.0142 | -4.8231
4.326 | -0.0142 | -2.296
4.331 | -0.0143 | -2.7891
4.336 | -0.0143 | -4.1548
4.341 | -0.0144 | -2.729
4.346 | -0.0144 | -2.7072
4.351 | -0.0144 | -4.4347
4.356 | -0.0145 | -1.4537
4.361 | -0.0145 | -2.6628
4.366 | -0.0145 | -5.1611
4.371 | -0.0146 | -3.4633
4.376 | -0.0146 | -1.3676
4.381 | -0.0146 | -3.8062
4.386 | -0.0146 | -4.049
4.391 | -0.0147 | -3.33
4.396 | -0.0147 | -1.4203
4.401 | -0.0147 | -3.5324
4.406 | -0.0147 | -3.6019
4.411 | -0.0148 | -2.4784
4.416 | -0.0148 | -3.4638
4.421 | -0.0148 | -2.8858
4.426 | -0.0148 | -2.8453
4.431 | -0.0148 | -4.0407
4.436 | -0.0149 | -2.4728
4.441 | -0.0149 | -3.5082
4.446 | -0.0149 | -4.3395
4.451 | -0.0149 | -3.0494
4.456 | -0.0149 | -1.7427
4.461 | -0.0149 | -3.8456
4.466 | -0.015 | -1.3427
4.471 | -0.015 | -3.2415
4.476 | -0.015 | -3.99
4.481 | -0.015 | -2.3202
4.486 | -0.015 | -2.4355
4.491 | -0.015 | -4.3607
4.496 | -0.015 | -2.1002
4.501 | -0.015 | -3.0475
4.506 | -0.015 | -3.0256
4.511 | -0.015 | -2.5766
4.516 | -0.015 | -2.7852
4.521 | -0.015 | -3.1837
4.526 | -0.015 | -3.3447
4.531 | -0.015 | -3.4295
4.536 | -0.015 | -2.6875
4.541 | -0.015 | -2.6646
4.546 | -0.015 | -2.6709
4.551 | -0.015 | -2.6375
4.556 | -0.015 | -2.8821
4.561 | -0.015 | -3.4661
4.566 | -0.0149 | -3.4704
4.571 | -0.0149 | -4.624
4.576 | -0.0149 | -1.9941
4.581 | -0.0149 | -2.2165
4.586 | -0.0149 | -3.5059
4.591 | -0.0149 | -2.799
4.596 | -0.0149 | -2.6382
4.601 | -0.0148 | -3.2793
4.606 | -0.0148 | -1.1788
4.611 | -0.0148 | -4.2537
4.616 | -0.0148 | -4.5545
4.621 | -0.0148 | -0.23572
4.626 | -0.0147 | -3.0506
4.631 | -0.0147 | -4.76
4.636 | -0.0147 | -1.55
4.641 | -0.0147 | -2.6845
4.646 | -0.0146 | -3.4774
4.651 | -0.0146 | -1.9094
4.656 | -0.0146 | -3.1373
4.661 | -0.0145 | -2.5166
4.666 | -0.0145 | -2.2613
4.671 | -0.0145 | -4.6771
4.676 | -0.0144 | -1.5684
4.681 | -0.0144 | -1.9338
4.686 | -0.0144 | -3.9782
4.691 | -0.0143 | -2.0658
4.696 | -0.0143 | -1.6939
4.701 | -0.0142 | -4.1842
4.706 | -0.0142 | -3.7912
4.711 | -0.0142 | -2.6597
4.716 | -0.0141 | -2.8015
4.721 | -0.0141 | -2.6007
4.726 | -0.014 | -1.9526
4.731 | -0.014 | -1.461
4.736 | -0.0139 | -3.6638
4.741 | -0.0139 | -3.6231
4.746 | -0.0138 | -0.45165
4.751 | -0.0138 | -4.0953
4.756 | -0.0137 | -4.4279
4.761 | -0.0137 | -0.51632
4.766 | -0.0136 | -2.3123
4.771 | -0.0136 | -4.3186
4.776 | -0.0135 | -2.0368
4.781 | -0.0134 | -2.7065
4.786 | -0.0134 | -2.4778
4.791 | -0.0133 | -2.5584
4.796 | -0.0133 | -3.1122
4.801 | -0.0132 | -2.26
4.806 | -0.0131 | -2.0252
4.811 | -0.0131 | -3.0645
4.816 | -0.013 | -1.7404
4.821 | -0.0129 | -2.924
4.826 | -0.0129 | -3.0704
4.831 | -0.0128 | -2.456
4.836 | -0.0127 | -2.1773
4.841 | -0.0127 | -1.9696
4.846 | -0.0126 | -2.1617
4.851 | -0.0125 | -3.697
4.856 | -0.0124 | -1.9546
4.861 | -0.0124 | -1.8458
4.866 | -0.0123 | -2.2613
4.871 | -0.0122 | -1.3002
4.876 | -0.0121 | -1.486
4.881 | -0.012 | -3.5451
4.886 | -0.0119 | -1.7745
4.891 | -0.0119 | -3.5607
4.896 | -0.0118 | -3.1418
4.901 | -0.0117 | -1.4013
4.906 | -0.0116 | -1.433
4.911 | -0.0115 | -1.8258
4.916 | -0.0114 | -2.0896
4.921 | -0.0113 | -2.2922
4.926 | -0.0113 | -1.6711
4.931 | -0.0112 | -2.1812
4.936 | -0.0111 | -2.1676
4.941 | -0.011 | -1.3646
4.946 | -0.0109 | -2.5168
4.951 | -0.0108 | -3.054
4.956 | -0.0107 | -1.0749
4.961 | -0.0106 | -1.4916
4.966 | -0.0105 | -1.7245
4.971 | -0.0104 | -2.6787
4.976 | -0.0103 | -2.3001
4.981 | -0.0102 | -0.7382
4.986 | -0.0101 | -2.2689
4.991 | -0.00997 | -3.5587
4.996 | -0.00987 | 0.39869
5.001 | -0.00975 | -1.73
5.006 | -0.00965 | -3.4456
5.011 | -0.00954 | -0.26739
5.016 | -0.00943 | 0.065781
5.021 | -0.00932 | -3.988
5.026 | -0.00921 | -0.68284
5.031 | -0.0091 | 0.0018122
5.036 | -0.00898 | -3.1761
5.041 | -0.00887 | -2.6943
5.046 | -0.00876 | 0.64004
5.051 | -0.00864 | -1.344
5.056 | -0.00852 | -2.2126
5.061 | -0.0084 | -1.4737
5.066 | -0.00829 | -0.11715
5.071 | -0.00816 | -2.2263
5.076 | -0.00804 | -1.5886
5.081 | -0.00792 | -0.50321
5.086 | -0.0078 | -1.5521
5.091 | -0.00768 | -1.8894
5.096 | -0.00755 | -0.092282
5.101 | -0.00743 | -1.6015
5.106 | -0.0073 | -0.7246
5.111 | -0.00717 | -0.55915
5.116 | -0.00704 | -1.9947
5.121 | -0.00692 | -1.0578
5.126 | -0.00679 | -0.7093
5.131 | -0.00666 | -1.9715
5.136 | -0.00653 | 0.044032
5.141 | -0.0064 | -0.89043
5.146 | -0.00627 | -1.7641
5.151 | -0.00614 | -0.76479
5.156 | -0.006 | -0.62721
5.161 | -0.00587 | -1.045
5.166 | -0.00573 | -0.60796
5.171 | -0.0056 | -1.1056
5.176 | -0.00546 | -0.6623
5.181 | -0.00532 | -0.55925
5.186 | -0.00518 | -0.97253
5.191 | -0.00505 | -0.0010779
5.196 | -0.00491 | -0.17521
5.201 | -0.00477 | -2.1708
5.206 | -0.00463 | 0.6492
5.211 | -0.00449 | -0.54398
5.216 | -0.00435 | -1.5689
5.221 | -0.00421 | 0.034965
5.226 | -0.00406 | -0.79058
5.231 | -0.00392 | -0.96404
5.236 | -0.00378 | 0.13509
5.241 | -0.00363 | -0.60237
5.246 | -0.00349 | 0.0051553
5.251 | -0.00334 | -0.76237
5.256 | -0.0032 | -0.69831
5.261 | -0.00305 | 0.064436
5.266 | -0.00291 | -0.29922
5.271 | -0.00276 | -1.4029
5.276 | -0.00261 | 0.67452
5.281 | -0.00247 | -0.082934
5.286 | -0.00232 | -0.55368
5.291 | -0.00217 | 0.11515
5.296 | -0.00202 | 0.21224
5.301 | -0.00187 | -1.2645
5.306 | -0.00172 | 0.59477
5.311 | -0.00157 | 0.10571
5.316 | -0.00142 | 0.10147
5.321 | -0.00127 | -0.48995
5.326 | -0.00112 | 0.085622
5.331 | -0.000967 | 0.42042
5.336 | -0.000814 | 0.095628
5.341 | -0.000664 | -0.14694
5.346 | -0.000513 | 0.99823
5.351 | -0.000358 | -0.63559
5.356 | -0.000209 | 0.009536
5.361 | -5.48e-05 | 0.72512
5.366 | 0.000101 | -0.25592
5.371 | 0.000249 | 0.49961
5.376 | 0.000402 | 1.2847
5.381 | 0.000557 | -0.3416
5.386 | 0.000706 | 1.0982
5.391 | 0.000862 | 0.88174
5.396 | 0.00102 | -0.40596
5.401 | 0.00117 | 0.17065
5.406 | 0.00132 | 1.0419
5.411 | 0.00148 | 0.54824
5.416 | 0.00163 | 1.0547
5.421 | 0.00178 | 0.23704
5.426 | 0.00194 | 1.3787
5.431 | 0.00209 | 0.69277
5.436 | 0.00225 | 0.00046315
5.441 | 0.0024 | 0.60652
5.446 | 0.00255 | 1.1506
5.451 | 0.0027 | 0.5209
5.456 | 0.00285 | 1.1085
5.461 | 0.00301 | 0.65374
5.466 | 0.00316 | 0.90055
5.471 | 0.00331 | 1.0828
5.476 | 0.00347 | 0.93227
5.481 | 0.00362 | 1.0525
5.486 | 0.00377 | 1.4753
5.491 | 0.00392 | 0.74089
5.496 | 0.00407 | 1.0624
5.501 | 0.00422 | 1.3
5.506 | 0.00437 | 0.77907
5.511 | 0.00452 | 1.1778
5.516 | 0.00467 | 1.8227
5.521 | 0.00482 | 0.85895
5.526 | 0.00497 | 1.5122
5.531 | 0.00512 | 1.0926
5.536 | 0.00527 | 1.2237
5.541 | 0.00542 | 1.6242
5.546 | 0.00557 | 0.96635
5.551 | 0.00571 | 1.0739
5.556 | 0.00586 | 2.4184
5.561 | 0.00601 | 1.1051
5.566 | 0.00615 | 1.1029
5.571 | 0.0063 | 2.166
5.576 | 0.00644 | 1.2829
5.581 | 0.00659 | 1.1483
5.586 | 0.00673 | 2.0898
5.591 | 0.00687 | 1.8032
5.596 | 0.00702 | 1.5716
5.601 | 0.00716 | 1.0537
5.606 | 0.0073 | 1.6985
5.611 | 0.00744 | 1.9672
5.616 | 0.00758 | 1.8957
5.621 | 0.00772 | 1.7848
5.626 | 0.00786 | 1.7449
5.631 | 0.008 | 1.3646
5.636 | 0.00814 | 2.1487
5.641 | 0.00827 | 1.9158
5.646 | 0.00841 | 1.7553
5.651 | 0.00854 | 2.0989
5.656 | 0.00868 | 2.2632
5.661 | 0.00881 | 1.5342
5.666 | 0.00895 | 2.272
5.671 | 0.00908 | 1.9699
5.676 | 0.00921 | 1.7681
5.681 | 0.00934 | 2.1343
5.686 | 0.00947 | 2.3049
5.691 | 0.0096 | 2.3663
5.696 | 0.00973 | 2.2847
5.701 | 0.00986 | 1.1006
5.706 | 0.00998 | 2.3902
5.711 | 0.0101 | 2.6203
5.716 | 0.0102 | 2.2357
5.721 | 0.0104 | 1.9052
5.726 | 0.0105 | 1.9777
5.731 | 0.0106 | 2.1117
5.736 | 0.0107 | 2.2759
5.741 | 0.0108 | 1.8682
5.746 | 0.0109 | 2.479
5.751 | 0.011 | 2.9226
5.756 | 0.0112 | 2.8308
5.761 | 0.0113 | 2.9385
5.766 | 0.0114 | 2.843
5.771 | 0.0115 | 0.98802
5.776 | 0.0116 | 2.317
5.781 | 0.0117 | 2.7633
5.786 | 0.0119 | 2.0794
5.791 | 0.012 | 1.9226
5.796 | 0.0121 | 2.375
5.801 | 0.0122 | 1.3423
5.806 | 0.0122 | 2.6547
5.811 | 0.0123 | 3.2563
5.816 | 0.0124 | 2.9623
5.821 | 0.0125 | 3.0791
5.826 | 0.0126 | 2.3221
5.831 | 0.0127 | 2.3122
5.836 | 0.0128 | 1.943
5.841 | 0.0129 | 1.692
5.846 | 0.013 | 3.8831
5.851 | 0.0131 | 3.3987
5.856 | 0.0131 | 2.1608
5.861 | 0.0132 | 1.7711
5.866 | 0.0133 | 2.7998
5.871 | 0.0134 | 2.4254
5.876 | 0.0135 | 3.0285
5.881 | 0.0135 | 2.6438
5.886 | 0.0136 | 2.8422
5.891 | 0.0137 | 2.8115
5.896 | 0.0137 | 2.9855
5.901 | 0.0138 | 2.7445
5.906 | 0.0139 | 3.1135
5.911 | 0.014 | 1.97
5.916 | 0.014 | 3.0629
5.921 | 0.0141 | 3.5533
5.926 | 0.0141 | 1.8576
5.931 | 0.0142 | 2.9635
5.936 | 0.0142 | 3.6353
5.941 | 0.0143 | 2.5059
5.946 | 0.0144 | 2.142
5.951 | 0.0144 | 2.0908
5.956 | 0.0145 | 2.8679
5.961 | 0.0145 | 2.9079
5.966 | 0.0145 | 3.083
5.971 | 0.0146 | 3.3454
5.976 | 0.0146 | 3.1563
5.981 | 0.0147 | 2.1163
5.986 | 0.0147 | 3.8836
5.991 | 0.0147 | 3.1863
5.996 | 0.0148 | 1.5793
6.001 | 0.0148 | 3.0418
6.006 | 0.0148 | 2.9911
6.011 | 0.0148 | 2.5285
6.016 | 0.0149 | 3.974
6.021 | 0.0149 | 3.5829
6.026 | 0.0149 | 1.7878
6.031 | 0.0149 | 2.2452
6.036 | 0.0149 | 3.003
6.041 | 0.015 | 3.2722
6.046 | 0.015 | 2.3762
6.051 | 0.015 | 2.3616
6.056 | 0.015 | 4.7212
6.061 | 0.015 | 2.2963
6.066 | 0.015 | 1.7468
6.071 | 0.015 | 3.4645
6.076 | 0.015 | 3.242
6.081 | 0.015 | 0.59996
6.086 | 0.015 | 3.6166
6.091 | 0.015 | 3.8193
6.096 | 0.0149 | 2.9937
6.101 | 0.0149 | 2.4751
6.106 | 0.0149 | 2.6737
6.111 | 0.0149 | 3.1556
6.116 | 0.0149 | 2.2115
6.121 | 0.0149 | 2.3852
6.126 | 0.0148 | 4.3889
6.131 | 0.0148 | 2.1133
6.136 | 0.0148 | 2.2635
6.141 | 0.0147 | 3.2882
6.146 | 0.0147 | 2.6712
6.151 | 0.0147 | 1.7505
6.156 | 0.0146 | 4.3227
6.161 | 0.0146 | 2.1953
6.166 | 0.0145 | 1.3094
6.171 | 0.0145 | 4.2482
6.176 | 0.0145 | 2.8409
6.181 | 0.0144 | 2.3215
6.186 | 0.0144 | 2.5395
6.191 | 0.0143 | 1.622
6.196 | 0.0142 | 3.3128
6.201 | 0.0142 | 3.5159
6.206 | 0.0141 | 1.9201
6.211 | 0.0141 | 1.8976
6.216 | 0.014 | 3.8443
6.221 | 0.0139 | 2.758
6.226 | 0.0139 | 1.5744
6.231 | 0.0138 | 1.7455
6.236 | 0.0137 | 3.3475
6.241 | 0.0136 | 3.2024
6.246 | 0.0136 | 1.8789
6.251 | 0.0135 | 3.1572
6.256 | 0.0134 | 2.5159
6.261 | 0.0133 | 1.3061
6.266 | 0.0132 | 3.124
6.271 | 0.0131 | 2.0299
6.276 | 0.0131 | 1.77
6.281 | 0.013 | 1.8784
6.286 | 0.0129 | 2.9108
6.291 | 0.0128 | 2.2872
6.296 | 0.0127 | 1.7874
6.301 | 0.0126 | 1.0693
6.306 | 0.0124 | 2.7489
6.311 | 0.0123 | 2.7375
6.316 | 0.0122 | 1.5815
6.321 | 0.0121 | 1.4139
6.326 | 0.012 | 2.4473
6.331 | 0.0119 | 1.2395
6.336 | 0.0118 | 2.6132
6.341 | 0.0117 | 2.8538
6.346 | 0.0115 | 1.4963
6.351 | 0.0114 | 1.2503
6.356 | 0.0113 | 2.2387
6.361 | 0.0112 | 1.5202
6.366 | 0.011 | 0.93366
6.371 | 0.0109 | 1.2736
6.376 | 0.0108 | 3.4967
6.381 | 0.0106 | 1.2634
6.386 | 0.0105 | 1.0015
6.391 | 0.0103 | 2.1648
6.396 | 0.0102 | 1.7921
6.401 | 0.0101 | 0.01593
6.406 | 0.00991 | 2.6045
6.411 | 0.00977 | 1.542
6.416 | 0.00962 | 0.40549
6.421 | 0.00947 | 1.8262
6.426 | 0.00932 | 2.4168
6.431 | 0.00916 | -0.13928
6.436 | 0.00901 | 1.2856
6.441 | 0.00885 | 2.2997
6.446 | 0.00869 | 1.5189
6.451 | 0.00853 | 0.56439
6.456 | 0.00836 | 1.2182
6.461 | 0.0082 | 1.6961
6.466 | 0.00804 | 0.11423
6.471 | 0.00787 | 0.48823
6.476 | 0.0077 | 2.448
6.481 | 0.00753 | 0.73459
6.486 | 0.00736 | 0.50266
6.491 | 0.00718 | 1.6301
6.496 | 0.00701 | 1.5848
6.501 | 0.00683 | -0.13473
6.506 | 0.00665 | 1.2839
6.511 | 0.00648 | 1.0225
6.516 | 0.00629 | 0.99157
6.521 | 0.00611 | -0.2976
6.526 | 0.00593 | 1.8065
6.531 | 0.00575 | 1.2274
6.536 | 0.00556 | 0.08396
6.541 | 0.00537 | 0.11658
6.546 | 0.00519 | 1.3144
6.551 | 0.005 | -0.61994
6.556 | 0.0048 | 0.56293
6.561 | 0.00461 | 1.4085
6.566 | 0.00442 | -0.33612
6.571 | 0.00423 | -0.48154
6.576 | 0.00403 | 0.9844
6.581 | 0.00384 | 0.1754
6.586 | 0.00364 | 0.8086
6.591 | 0.00344 | -0.21828
6.596 | 0.00325 | 0.49536
6.601 | 0.00305 | 0.80299
6.606 | 0.00285 | -0.20997
6.611 | 0.00265 | -0.91576
6.616 | 0.00245 | 1.1567
6.621 | 0.00225 | -0.099529
6.626 | 0.00205 | -0.20607
6.631 | 0.00184 | -0.070468
6.636 | 0.00164 | -0.41364
6.641 | 0.00144 | -0.10416
6.646 | 0.00123 | 0.33773
6.651 | 0.00103 | -0.51133
6.656 | 0.00082 | 0.37866
6.661 | 0.000618 | -0.15104
6.666 | 0.000413 | -0.91849
6.671 | 0.000207 | -0.15278
6.676 | 1.86e-06 | 0.6841
6.681 | -0.000198 | -1.2072
6.686 | -0.000401 | -0.81959
6.691 | -0.000599 | -0.15368
6.696 | -0.000795 | 0.08852
6.701 | -0.000988 | -0.67499
6.706 | -0.00118 | 0.29802
6.711 | -0.00136 | 0.42481
6.716 | -0.00154 | 0.079956
6.721 | -0.00171 | -1.0901
6.726 | -0.00188 | 0.4495
6.731 | -0.00204 | 0.21548
6.736 | -0.0022 | -0.64685
6.741 | -0.00235 | 0.039236
6.746 | -0.00248 | 0.33791
6.751 | -0.00261 | -0.6537
6.756 | -0.00274 | 0.31003
6.761 | -0.00285 | 0.49674
6.766 | -0.00296 | 0.26778
6.771 | -0.00305 | -0.85097
6.776 | -0.00314 | 0.20353
6.781 | -0.00321 | -0.00026242
6.786 | -0.00328 | 0.152
6.791 | -0.00333 | -0.27451
6.796 | -0.00338 | 0.47518
6.801 | -0.00341 | -0.22654
6.806 | -0.00344 | 0.068697
6.811 | -0.00345 | 0.39736
6.816 | -0.00345 | -0.29185
6.821 | -0.00345 | -0.29219
6.826 | -0.00343 | 0.26499
6.831 | -0.00341 | -0.23025
6.836 | -0.00337 | 0.058574
6.841 | -0.00333 | 0.0050551
6.846 | -0.00327 | -0.22335
6.851 | -0.00321 | -0.23995
6.856 | -0.00315 | 0.25361
6.861 | -0.00307 | -0.30861
6.866 | -0.00299 | 0.21529
6.871 | -0.00289 | -0.53803
6.876 | -0.00279 | -0.20374
6.881 | -0.00269 | -0.51997
6.886 | -0.00258 | -0.48172
6.891 | -0.00247 | 0.0051199
6.896 | -0.00235 | -0.092623
6.901 | -0.00223 | -1.0557
6.906 | -0.00211 | -0.12171
6.911 | -0.00199 | -0.0054571
6.916 | -0.00186 | -1.111
6.921 | -0.00173 | -0.5659
6.926 | -0.00161 | 0.056444
6.931 | -0.00148 | -0.93504
6.936 | -0.00136 | -0.74799
6.941 | -0.00124 | -0.34216
6.946 | -0.00112 | -0.32387
6.951 | -0.001 | -1.2502
6.956 | -0.000888 | -0.9996
6.961 | -0.000783 | -0.74169
6.966 | -0.000683 | -0.67207
6.971 | -0.000589 | -1.405
6.976 | -0.000504 | -0.70742
6.981 | -0.000422 | -1.3279
6.986 | -0.000353 | -1.3699